## Sheet1
ASA STANDARD B16.5 |  |  | PRESSURE RATINGS - FORGED FLANGES
Service Temp. (deg. F) | Primary Service Pressure Rating (lb.) |  | 150 | 300 | 400 | 600 | 900 | 1500 | 2500
| Hydrostatic Shell Test Pressure (PSIG) |  | 425 | 1100 | 1450 | 2175 | 3250 | 5400 | 9000
| Material | Service Temperature (deg. F) | Maximum, Non-Shock Service Pressure Rating (PSIG)
|  | -20 to 100 | 275 | 720 | 960 | 1440 | 2160 | 3600 | 6000
|  | 150 | 255 | 710 | 945 | 1420 | 2130 | 3550 | 5915
| Carbon Steel, Carbon Moly, Chrome Moly, | 200 | 240 | 700 | 930 | 1400 | 2100 | 3500 | 5830
| and Stainless Steel conforming to the | 250 | 225 | 690 | 920 | 1380 | 2070 | 3450 | 5750
| following ASTM Specifications: | 300 | 210 | 680 | 910 | 1365 | 2050 | 3415 | 5690
| A - 181, Grade I or II | 350 | 195 | 675 | 900 | 1350 | 2025 | 3375 | 5625
| A - 105, Grade I or II | 400 | 180 | 665 | 890 | 1330 | 2000 | 3330 | 5550
| A - 350, Grade LF1 | 450 | 165 | 650 | 870 | 1305 | 1955 | 3255 | 5430
| A - 182, Grades F1, F5a, F9, F11, F12, | 500 | 150 | 625 | 835 | 1250 | 1875 | 3125 | 5210
| F22, F310, F316, F321 and F347; | 550 | 140 | 590 | 790 | 1180 | 1775 | 2955 | 4925
-20 | A - 335, *Grades P2, P5b, and P21 | 600 | 130 | 555 | 740 | 1110 | 1660 | 2770 | 4620
|  | 650 | 120 | 515 | 690 | 1030 | 1550 | 2580 | 4300
| Primary Service Pressure Rating (lb.) |  | 150 | 300 | 400 | 600 | 900 | 1500 | 2500
to | Hydrostatic Shell Test Pressure (PSIG) |  | 425 | 925 | 1250 | 1875 | 2775 | 4650 | 7725
| Material | Service Temperature (deg. F) | Maximum, Non-Shock Service Pressure Rating (PSIG)
650 |  | -20 to 100 | 275 | 615 | 825 | 1235 | 1850 | 3085 | 5145
|  | 150 | 255 | 585 | 775 | 1165 | 1750 | 2915 | 4855
|  | 200 | 240 | 550 | 730 | 1095 | 1645 | 2740 | 4565
|  | 250 | 225 | 520 | 695 | 1040 | 1565 | 2605 | 4340
|  | 300 | 210 | 495 | 660 | 985 | 1480 | 2470 | 4115
|  | 350 | 195 | 470 | 630 | 945 | 1415 | 2360 | 3930
| ASTM Specification A-182, Grade F304 | 400 | 180 | 450 | 600 | 900 | 1350 | 2245 | 3745
|  | 450 | 165 | 430 | 575 | 860 | 1290 | 2150 | 3585
|  | 500 | 150 | 410 | 550 | 825 | 1235 | 2055 | 3430
|  | 550 | 140 | 395 | 530 | 795 | 1190 | 1985 | 3305
|  | 600 | 130 | 380 | 510 | 765 | 1145 | 1910 | 3180
|  | 650 | 120 | 370 | 490 | 735 | 1105 | 1845 | 3070
* No flange specification has been written for the grades shown. Flanges made to these grades shall conform in chemistry to the
requirements of pipe specification ASTM A-335 and in all other respects to the nearest grade of ASTM A-182
Central Coast Piping Products takes no responsibility for the contents of these charts and their applications. The content of this Web site is provided "As Is", As Available". Central Coast Piping Products is not responsible for any misuse or misapplication of this information. We provide informational charts as a reference guide only; all engineering calculations are the responsibility of the reader, purchaser and/or end user.